## Sheet1
Key
| Inputs | Outputs
Silicone Amount (g) | 10 |  |  |  | Formulation
Vol Fraction Salt (%) | 70 |  |  |  | Silicone | 10 | g | 9.615385 | cc
Total Size (g) | 58.6859 |  |  |  | Salt | 48.6859 | g | 22.4359 | cc
Density of Silicone (g/cc) | 1.04 |  |  |  | Total | 58.6859 | g | 32.05128 | cc
Density of Salt (g/cc) | 2.17
Reference Values
Salts | density (g/cc) |  | Silicones | density g/cc
Halite (NaCl) | 2.17 |  | Elastosil M4601 | 1.13
Ammonium Bicarbonate | 1.586 |  | Ecoflex 0030 | 1.07
Sodium Bicarbonate(NaHCO3) | 2.159 |  | Mold Max 10 | 1.15
|  |  | Mold Max 60 | 1.45
|  |  | Silgard 184 | 1.03